## Sheet1
1.320132e-05 | 0.06527415 | *Density
0.0001056106 | 3.851175 |  | 2e-09,
0.0002640264 | 9.007833 | *Elastic
0.0004224422 | 14.36031 | 20111., | 0.2
0.0005808581 | 19.84334 | *Concrete | Damaged | Plasticity
0.0007656766 | 24.34726 | 35., | 0.1, | 1.16, | 0.6667, | 0
0.0009372937 | 28.06789 | *Concrete | Compression | Hardening
0.001082508 | 31.26632 |  | 24.5, | 0
0.001214521 | 33.68146 |  | 29.1, | 0.000638796
0.001386139 | 36.3577 |  | 26.6, | 0.00156087
0.001544554 | 38.3812 |  | 22.3, | 0.00257523
0.00170297 | 40.07833 |  | 18.4, | 0.00357331
0.001848185 | 40.92689 |  | 15.1, | 0.00453257
0.002033003 | 41.38381 |  | 12.7, | 0.00545631
0.002191419 | 40.99217 |  | 11.2, | 0.00613054
0.002415842 | 39.75196 |  | 7.5, | 0.00820387
0.002613861 | 37.92428 |  | 5., | 0.0103282
0.002877888 | 35.37859 | *Concrete | Tension | Stiffening
0.003075908 | 33.61619 |  | 3.6, | 0
0.003339934 | 31.33159 |  | 2.94, | 0.000132818
0.003669967 | 28.72063 |  | 2.25, | 0.000367127
0.004026403 | 26.17493 |  | 1.94, | 0.000482791
0.004356436 | 23.43342 |  | 1.62, | 0.000598454
0.004620462 | 21.4752 |  | 1.08, | 0.000925081
0.004818482 | 19.77807 |  | 0.73, | 0.00114291
0.0050033 | 18.01567 |  | 0.5, | 0.00515414
0.005135314 | 17.1671 | *Concrete | Compression | Damage
0.005359736 | 16.44909 |  | 0., | 0
0.005544554 | 15.53525 |  | 0., | 1.98359e-06
0.005729373 | 14.68668 |  | 0., | 6.69643e-05
0.005782178 | 14.03394 |  | 0., | 0.000638796
0.006125413 | 13.05483 |  | 0.08, | 0.00156087
0.006547855 | 11.94517 |  | 0.23, | 0.00257523
0.007234323 | 10.44386 |  | 0.37, | 0.00357331
0.007854785 | 9.464752 |  | 0.48, | 0.00453257
0.008409241 | 8.550914 |  | 0.56, | 0.00545631
0.009042904 | 6.984334 |  | 0.62, | 0.00613054
0.009808581 | 6.201044 |  | 0.74, | 0.00820387
0.01041584 | 5.548303 |  | 0.83, | 0.0103282
0.0110099 | 5.02611 | *Concrete | Tension | Damage
0.01166997 | 4.634465 |  | 0., | 0
0.01240924 | 4.24282 |  | 0.18, | 0.000132818
0.01326733 | 3.720627 |  | 0.38, | 0.000367127
0.01453465 | 3.328982 |  | 0.46, | 0.000482791
0.01569637 | 2.872063 |  | 0.55, | 0.000598454
0.01650165 | 2.67624 |  | 0.7, | 0.000925081
0.01763696 | 2.088773 |  | 0.81, | 0.00114291
|  |  | 0.86, | 0.00515414
|  | *Concrete | Failure, | TYPE=Strain
|  | 0.006, | 0.015, | 0.86, | 0.83

## tutorial21数据
εc [%] | σc [Mpa] | dc | ε0c,el [%] | εc,in [%] | εc,pl [%]
0 | 0 | 0 | 0 | 0 | 0
0.058 | 11.6 | 0 | 0.05767988 | 0.0003201233 | 0.0003201233
0.129 | 24.5 | 0 | 0.1218239 | 0.007176123 | 0.007176123
0.209 | 29.1 | 0 | 0.1446969 | 0.06430307 | 0.06430307
0.289 | 26.6 | 0.08591065 | 0.1322659 | 0.1567341 | 0.1443031
0.369 | 22.3 | 0.233677 | 0.1108846 | 0.2581154 | 0.2243031
0.449 | 18.4 | 0.3676976 | 0.09149222 | 0.3575078 | 0.3043031
0.529 | 15.1 | 0.4810997 | 0.07508329 | 0.4539167 | 0.3843031
0.609 | 12.7 | 0.5635739 | 0.06314952 | 0.5458505 | 0.4643031
0.669 | 11.2 | 0.6151203 | 0.05569092 | 0.6133091 | 0.5243031
0.858 | 7.5 | 0.742268 | 0.03729302 | 0.820707 | 0.7133031
1.058 | 5 | 0.8281787 | 0.02486202 | 1.033138 | 0.9133031
E0 [Mpa]
20111
σ0c [Mpa]
24.5
σcu [Mpa]
29.1
εc,pl
1) Always positive
2) Always increasing with increasing inelastic strain εc,in
[change dc to ensure this two]

## tutorial22数据
E0 [Mpa] | 20111
σtu [Mpa] | 3.6
σcu [Mpa] | 29.1
Tension
εt | σt [Mpa] | dt | ε0t,el | εt,ck | εt,el | εt,pl
0 | 0 | 0 | 0 | 0 | 0 | 0
0.000179 | 3.6 | 0 | 0.0001790065 | -6.513848e-09 | 0.0001790065 | -6.513848e-09
0.000279 | 2.94 | 0.1833333 | 0.0001461887 | 0.0001328113 | 0.0001790065 | 9.999349e-05
0.000479 | 2.25 | 0.375 | 0.0001118791 | 0.0003671209 | 0.0001790065 | 0.0002999935
0.000579 | 1.94 | 0.4611111 | 9.646462e-05 | 0.0004825354 | 0.0001790065 | 0.0003999935
0.000679 | 1.62 | 0.55 | 8.055293e-05 | 0.0005984471 | 0.0001790065 | 0.0004999935
0.000979 | 1.08 | 0.7 | 5.370195e-05 | 0.000925298 | 0.0001790065 | 0.0007999935
0.001179 | 0.73 | 0.7972222 | 3.629854e-05 | 0.001142701 | 0.0001790065 | 0.0009999935
0.005179 | 0.5 | 0.8611111 | 2.486202e-05 | 0.005154138 | 0.0001790065 | 0.004999993
εc | σc [Mpa] | dc | ε0c,el | εc,in | εc,el | εc,pl
0 | 0 | 0 | 0 | 0 | 0 | 0
0.000577 | 11.6 | 0.6013746 | 0.0005767988 | 2.012332e-07 | 0.0005767988 | -0.0008699693
0.001286 | 24.5 | 0.1580756 | 0.001218239 | 6.776123e-05 | 0.001218239 | -0.0001609693
0.002086 | 29.1 | 0 | 0.001446969 | 0.0006390307 | 0.001446969 | 0.0006390307
0.002886 | 26.6 | 0.08591065 | 0.001322659 | 0.001563341 | 0.001446969 | 0.001439031
0.003686 | 22.3 | 0.233677 | 0.001108846 | 0.002577154 | 0.001446969 | 0.002239031
0.004486 | 18.4 | 0.3676976 | 0.0009149222 | 0.003571078 | 0.001446969 | 0.003039031
0.005286 | 15.1 | 0.4810997 | 0.0007508329 | 0.004535167 | 0.001446969 | 0.003839031
0.006086 | 12.7 | 0.5635739 | 0.0006314952 | 0.005454505 | 0.001446969 | 0.004639031
0.006686 | 11.2 | 0.6151203 | 0.0005569092 | 0.006129091 | 0.001446969 | 0.005239031
0.008577 | 7.5 | 0.742268 | 0.0003729302 | 0.00820407 | 0.001446969 | 0.007130031
0.010577 | 5 | 0.8281787 | 0.0002486202 | 0.01032838 | 0.001446969 | 0.009130031